## Sheet3
M(CTAB) | 364.45
27.43861 | mM
propyl gallata |  | 224
0.1 | 4.464286
0.2 | 8.928571
0.3 | 13.39286
0.35 | 15.625

## Sheet2
302.9209 | 241.4879 | 241487.9
302.9273 | 141.3667 | 141366.7
302.9384 | 55.88092 | 55880.92
303.0598 | 21.32294 | 21322.94
302.9724 | 3.213707 | 3213.707
303.7387 | 0.04137341 | 41.37341
304.0509 | 0.001790046 | 1.790046

## Sheet1
Trivial name | SMILES | CTAB concentration (mM) | Additive concentration | CTAB/additive | Temperature | Is gel | Zero-shear viscosity | ph | Reference
4-[(E)-phenyldiazenyl] benzoate | [O-]C(=O)c1ccc(/N=N/c2ccccc2)cc1 | 20 | 3.245562 | 6.162262 | 50 | 0 | 1.044777 |  | Li L. et al. Azobenzene dye induced micelle to vesicle transition in cationic surfactant aqueous solutions //Journal of colloid and interface science. – 2010. – Т. 343. – №. 2. – С. 504-509.
4-[(E)-phenyldiazenyl] benzoate | [O-]C(=O)c1ccc(/N=N/c2ccccc2)cc1 | 20 | 7.526631 | 2.657232 | 50 | 0 | 1.947203
4-[(E)-phenyldiazenyl] benzoate | [O-]C(=O)c1ccc(/N=N/c2ccccc2)cc1 | 20 | 8.556309 | 2.337456 | 50 | 0 | 3.707292
4-[(E)-phenyldiazenyl] benzoate | [O-]C(=O)c1ccc(/N=N/c2ccccc2)cc1 | 20 | 9.569015 | 2.090079 | 50 | 1 | 68.64964
4-[(E)-phenyldiazenyl] benzoate | [O-]C(=O)c1ccc(/N=N/c2ccccc2)cc1 | 20 | 10.56835 | 1.892443 | 50 | 1 | 7631.21
4-[(E)-phenyldiazenyl] benzoate | [O-]C(=O)c1ccc(/N=N/c2ccccc2)cc1 | 20 | 13 | 1.538462 | 45 | 1 | 40640
4-[(E)-phenyldiazenyl] benzoate | [O-]C(=O)c1ccc(/N=N/c2ccccc2)cc1 | 20 | 13 | 1.538462 | 55 | 1 | 157
4-[(E)-phenyldiazenyl] benzoate | [O-]C(=O)c1ccc(/N=N/c2ccccc2)cc1 | 20 | 13 | 1.538462 | 60 | 1 | 12
4-[(E)-phenyldiazenyl] benzoate | [O-]C(=O)c1ccc(/N=N/c2ccccc2)cc1 | 9.895443 | 6.433968 | 1.538 | 50 | 0 | 2.981622
4-[(E)-phenyldiazenyl] benzoate | [O-]C(=O)c1ccc(/N=N/c2ccccc2)cc1 | 12.97383 | 8.435522 | 1.538 | 50 | 0 | 6.514313
4-[(E)-phenyldiazenyl] benzoate | [O-]C(=O)c1ccc(/N=N/c2ccccc2)cc1 | 14.90567 | 9.691591 | 1.538 | 50 | 1 | 239.6415
4-[(E)-phenyldiazenyl] benzoate | [O-]C(=O)c1ccc(/N=N/c2ccccc2)cc1 | 15.7582 | 10.24591 | 1.538 | 50 | 1 | 911.7043
4-[(E)-phenyldiazenyl] benzoate | [O-]C(=O)c1ccc(/N=N/c2ccccc2)cc1 | 17.74846 | 11.53996 | 1.538 | 50 | 1 | 2907.392
4-[(E)-phenyldiazenyl] benzoate | [O-]C(=O)c1ccc(/N=N/c2ccccc2)cc1 | 19.74373 | 12.83727 | 1.538 | 50 | 1 | 7205.502
4-[(E)-phenyldiazenyl] benzoate | [O-]C(=O)c1ccc(/N=N/c2ccccc2)cc1 | 29.88874 | 19.43351 | 1.538 | 50 | 1 | 2499.253
4-[(E)-phenyldiazenyl] benzoate | [O-]C(=O)c1ccc(/N=N/c2ccccc2)cc1 | 39.5043 | 25.6855 | 1.538 | 50 | 1 | 803.7287
coumarin | C1=CC=C2C(=C1)C=CC(=O)O2 | 250 | 20.093 | 12.44214 | 27 | 0 | 1.779473 |  | Yu X., Wolff T. Rheological and photorheological effects of 6-alkyl coumarins in aqueous micellar solutions //Langmuir. – 2003. – Т. 19. – №. 23. – С. 9672-9679.
coumarin | C1=CC=C2C(=C1)C=CC(=O)O2 | 250 | 30.27192 | 8.258477 | 27 | 0 | 2.258514
coumarin | C1=CC=C2C(=C1)C=CC(=O)O2 | 250 | 10.16118 | 24.60345 | 27 | 0 | 1.629302
coumarin | C1=CC=C2C(=C1)C=CC(=O)O2 | 250 | 39.97012 | 6.254672 | 27 | 0 | 2.643207
coumarin | C1=CC=C2C(=C1)C=CC(=O)O2 | 250 | 49.91992 | 5.008021 | 27 | 0 | 3.544568
coumarin | C1=CC=C2C(=C1)C=CC(=O)O2 | 250 | 59.98484 | 4.16772 | 27 | 0 | 4.258244
coumarin-3-carbonacid | OC(=O)C1=Cc2ccccc2OC1=O | 250 | 40.23632 | 6.213292 | 27 | 0 | 3.770217
coumarin-3-carbonacid | OC(=O)C1=Cc2ccccc2OC1=O | 250 | 30.05964 | 8.316799 | 27 | 0 | 3.385075
coumarin-3-carbonacid | OC(=O)C1=Cc2ccccc2OC1=O | 250 | 19.86612 | 12.58424 | 27 | 0 | 2.295691
7-methyl-coumarin | CC1=CC2=C(C=C1)C=CC(=O)O2 | 250 | 50.3018 | 4.970001 | 27 | 0 | 9.507368
7-methyl-coumarin | CC1=CC2=C(C=C1)C=CC(=O)O2 | 250 | 40.26665 | 6.208613 | 27 | 0 | 5.037852
7-methyl-coumarin | CC1=CC2=C(C=C1)C=CC(=O)O2 | 250 | 29.68843 | 8.42079 | 27 | 0 | 2.868295
6-methylcoumarin | CC1=CC2=C(C=C1)OC(=O)C=C2 | 250 | 60.40884 | 4.138467 | 27 | 1 | 16.98165
6-methylcoumarin | CC1=CC2=C(C=C1)OC(=O)C=C2 | 250 | 50.34673 | 4.965566 | 27 | 1 | 11.38534
6-methylcoumarin | CC1=CC2=C(C=C1)OC(=O)C=C2 | 250 | 40.27788 | 6.206881 | 27 | 0 | 5.507346
6-methylcoumarin | CC1=CC2=C(C=C1)OC(=O)C=C2 | 250 | 30.07649 | 8.31214 | 27 | 0 | 4.089316
6-methylcoumarin | CC1=CC2=C(C=C1)OC(=O)C=C2 | 250 | 20.23284 | 12.35615 | 27 | 0 | 2.624674
6-ethyl coumarin | CCC1=CC2=C(C=C1)OC(=O)C=C2 | 250 | 20 | 12.5 | 27 | 0 | 3.87
6-n-butylcoumarin | CCCCC1=CC2=C(C=C1)OC(=O)C=C2 | 250 | 20 | 12.5 | 27 | 0 | 8.45
6-n pentyl coumarin | CCCCCC1=CC2=C(C=C1)OC(=O)C=C2 | 250 | 20 | 12.5 | 27 | 1 | 10.86
6n-octyl coumarin | CCCCCCCCC1=CC2=C(C=C1)OC(=O)C=C2 | 250 | 20 | 12.5 | 27 | 1 | 12.79
6-n dodecyl coumarin | CCCCCCCCCCC1=CC2=C(C=C1)OC(=O)C=C2 | 250 | 20 | 12.5 | 27 | 0 | 4.99
6-n cetyl coumarin | CCCCCCCCCCCCCCCCC1=CC2=C(C=C1)OC(=O)C=C2 | 250 | 20 | 12.5 | 27 | 0 | 2.22
6-tert butyl coumarin | C(C)(C)(C)C1=CC2=C(C=C1)OC(=O)C=C2 | 250 | 20 | 12.5 | 27 | 0 | 6.53
7-hydroxycoumarin | c1cc(cc2c1ccc(=O)o2)O | 250 | 20 | 12.5 | 27 | 0 | 2.92
7-methoxycoumarin | c1cc(cc2c1ccc(=O)o2)OC | 250 | 20 | 12.5 | 27 | 0 | 2.2
9-anthrylmethanol | OCc1c2ccccc2cc2ccccc21 | 250 | 2.327048 | 107.4323 | 25 | 0 | 2.014492 | 6.7 | Wolff T., Bott R., Kerperin K. J. Rheological and photorheological effects in aqueous solutions of cetyltrimethylammonium bromide containing 9-anthrylalkanols //Colloid and Polymer Science. – 1992. – Т. 270. – С. 1222-1231.
9-anthrylmethanol | OCc1c2ccccc2cc2ccccc21 | 250 | 9.911146 | 25.22413 | 25 | 0 | 2.599709 | 6.7
9-anthrylmethanol | OCc1c2ccccc2cc2ccccc21 | 250 | 19.94085 | 12.53708 | 25 | 0 | 5.161038 | 6.7
9-anthrylmethanol | OCc1c2ccccc2cc2ccccc21 | 250 | 30.37974 | 8.229169 | 25 | 0 | 12.89849 | 6.7
9-anthrylmethanol | OCc1c2ccccc2cc2ccccc21 | 50 | 10 | 5 | 25 | 0 | 2.197506 | 6.7
9-anthrylmethanol | OCc1c2ccccc2cc2ccccc21 | 100 | 20 | 5 | 25 | 0 | 2.557498 | 6.7
9-anthrylmethanol | OCc1c2ccccc2cc2ccccc21 | 150 | 30 | 5 | 25 | 0 | 5.147239 | 6.7
9-anthrylmethanol | OCc1c2ccccc2cc2ccccc21 | 200 | 40 | 5 | 25 | 1 | 21.57401 | 6.7
2,2,2-trifluoro-1-(9-anthtyl-ethanol) | FC(F)(F)C(O)c1c2ccccc2cc2ccccc21 | 250 | 4.883862 | 51.189 | 25 | 0 | 2.671614 | 6.7
2,2,2-trifluoro-1-(9-anthtyl-ethanol) | FC(F)(F)C(O)c1c2ccccc2cc2ccccc21 | 250 | 10.12317 | 24.69582 | 25 | 0 | 5.351822 | 6.7
2,2,2-trifluoro-1-(9-anthtyl-ethanol) | FC(F)(F)C(O)c1c2ccccc2cc2ccccc21 | 250 | 14.97089 | 16.69908 | 25 | 0 | 8.000516 | 6.7
2,2,2-trifluoro-1-(9-anthtyl-ethanol) | FC(F)(F)C(O)c1c2ccccc2cc2ccccc21 | 250 | 20.12408 | 12.42293 | 25 | 1 | 18.63397 | 6.7
2,2,2-trifluoro-1-(9-anthtyl-ethanol) | FC(F)(F)C(O)c1c2ccccc2cc2ccccc21 | 250 | 25.07284 | 9.970949 | 25 | 1 | 42.01381 | 6.7
2,2,2-trifluoro-1-(9-anthtyl-ethanol) | FC(F)(F)C(O)c1c2ccccc2cc2ccccc21 | 250 | 30.33108 | 8.242371 | 25 | 1 | 291.1973 | 6.7
2,2,2-trifluoro-1-(9-anthtyl-ethanol) | FC(F)(F)C(O)c1c2ccccc2cc2ccccc21 | 25.9604 | 5.19208 | 5 | 25 | 0 | 4.262172 | 6.7
2,2,2-trifluoro-1-(9-anthtyl-ethanol) | FC(F)(F)C(O)c1c2ccccc2cc2ccccc21 | 75.42163 | 15.08433 | 5 | 25 | 0 | 1.875356 | 6.7
2,2,2-trifluoro-1-(9-anthtyl-ethanol) | FC(F)(F)C(O)c1c2ccccc2cc2ccccc21 | 125.5256 | 25.10512 | 5 | 25 | 1 | 16.80166 | 6.7
2,2,2-trifluoro-1-(9-anthtyl-ethanol) | FC(F)(F)C(O)c1c2ccccc2cc2ccccc21 | 150.5346 | 30.10691 | 5 | 25 | 1 | 331.0194 | 6.7
Anthranilic acid | O=C(O)c1ccccc1N | 50 | 50 | 1 | 25 | 1 | 100 | 7 | Verma G., Aswal V. K., Hassan P. pH-responsive self-assembly in an aqueous mixture of surfactant and hydrophobic amino acid mimic //Soft Matter. – 2009. – Т. 5. – №. 15. – С. 2919-2927.
Anthranilic acid | O=C(O)c1ccccc1N | 50 | 50 | 1 | 25 | 0 | 1.05 | 3
Anthranilic acid | O=C(O)c1ccccc1N | 50 | 50 | 1 | 25 | 1 | 1096 | 4.15
Anthranilic acid ionized | O=C([O-])c1ccccc1N | 50 | 50 | 1 | 25 | 1 | 13978 | 5.02
Anthranilic acid ionized | O=C([O-])c1ccccc1N | 50 | 50 | 1 | 25 | 1 | 39.81 | 12.34 | Padsala S. et al. Microstructural morphologies of CTAB micelles modulated by aromatic acids //RSC advances. – 2016. – Т. 6. – №. 107. – С. 105035-105045.
3-phenylpropanoic acid (PPA) | O=C(O)CCc1ccccc1 | 50 | 10 | 5 | 30 | 0 | 1.2 | 2
3-phenylpropanoic acid (PPA) | O=C(O)CCc1ccccc1 | 50 | 30 | 1.666667 | 30 | 0 | 1.25 | 2
3-phenylpropanoic acid (PPA) | O=C(O)CCc1ccccc1 | 50 | 50 | 1 | 30 | 0 | 1.41 | 2
3-phenylprop-2-enoic acid (PPE) | O=C(O)/C=C\c1ccccc1 | 50 | 10 | 5 | 30 | 0 | 2.1 | 2
3-phenylprop-2-enoic acid (PPE) | O=C(O)/C=C\c1ccccc1 | 50 | 20 | 2.5 | 30 | 0 | 2.1 | 2
3-phenylprop-2-enoic acid (PPE) | O=C(O)/C=C\c1ccccc1 | 50 | 30 | 1.666667 | 30 | 0 | 2.1 | 2
3-phenylprop-2-enoic acid (PPE) | O=C(O)/C=C\c1ccccc1 | 50 | 40 | 1.25 | 30 | 0 | 9.12 | 2
3-phenylprop-2-enoic acid (PPE) | O=C(O)/C=C\c1ccccc1 | 50 | 45 | 1.111111 | 30 | 1 | 35 | 2
3-phenylprop-2-inoic-acid (PPY) | O=C(O)C#Cc1ccccc1 | 50 | 10 | 5 | 30 | 0 | 1 | 2
3-phenylprop-2-inoic-acid (PPY) | O=C(O)C#Cc1ccccc1 | 50 | 20 | 2.5 | 30 | 0 | 1 | 2
3-phenylprop-2-inoic-acid (PPY) | O=C(O)C#Cc1ccccc1 | 50 | 30 | 1.666667 | 30 | 1 | 267 | 2
3-phenylprop-2-inoic-acid (PPY) | O=C(O)C#Cc1ccccc1 | 50 | 35 | 1.428571 | 30 | 1 | 546 | 2
3-phenylprop-2-inoic-acid (PPY) | O=C(O)C#Cc1ccccc1 | 50 | 40 | 1.25 | 30 | 1 | 439 | 2
3-phenylprop-2-inoic-acid (PPY) | O=C(O)C#Cc1ccccc1 | 50 | 45 | 1.111111 | 30 | 1 | 43 | 2
3-phenylpropanoic acid (PPA) | O=C(O)CCc1ccccc1 | 50 | 45 | 1.111111 | 40 | 0 | 1.41 | 2
3-phenylpropanoic acid (PPA) | O=C(O)CCc1ccccc1 | 50 | 45 | 1.111111 | 50 | 0 | 1.2 | 2
3-phenylpropanoic acid (PPA) | O=C(O)CCc1ccccc1 | 50 | 45 | 1.111111 | 60 | 0 | 1.3 | 2
3-phenylprop-2-enoic acid (PPE) | O=C(O)/C=C\c1ccccc1 | 50 | 45 | 1.111111 | 40 | 0 | 2.3 | 2
3-phenylprop-2-enoic acid (PPE) | O=C(O)/C=C\c1ccccc1 | 50 | 45 | 1.111111 | 50 | 0 | 1.2 | 2
3-phenylprop-2-enoic acid (PPE) | O=C(O)/C=C\c1ccccc1 | 50 | 45 | 1.111111 | 60 | 0 | 1.2 | 2
3-phenylprop-2-inoic-acid (PPY) | O=C(O)C#Cc1ccccc1 | 50 | 45 | 1.111111 | 40 | 1 | 247 | 2
3-phenylprop-2-inoic-acid (PPY) | O=C(O)C#Cc1ccccc1 | 50 | 45 | 1.111111 | 50 | 1 | 790 | 2
3-phenylprop-2-inoic-acid (PPY) | O=C(O)C#Cc1ccccc1 | 50 | 45 | 1.111111 | 60 | 1 | 38 | 2
3-phenylpropanoic acid (PPA) | O=C([O-])CCc1ccccc1 | 50 | 45 | 1.111111 | 30 | 1 | 5.62 | 5.16
3-phenylprop-2-enoic acid (PPE) | O=C([O-])/C=C\c1ccccc1 | 50 | 45 | 1.111111 | 30 | 1 | 468 | 5.42
3-phenylprop-2-inoic-acid (PPY) | O=C([O-])C#Cc1ccccc1 | 50 | 45 | 1.111111 | 30 | 1 | 735 | 5.52
3-hydroxy-naphtalene-2-carboxylate | O=C([O-])c1cc2ccccc2cc1O | 40 | 12.8 | 0.32 | 25 | 1 | 179 | 7
3-hydroxy-naphtalene-2-carboxylate | O=C([O-])c1cc2ccccc2cc1O | 60 | 19.2 | 0.32 | 25 | 1 | 141629 | 7 | Zhao Y., Haward S. J., Shen A. Q. Rheological characterizations of wormlike micellar solutions containing cationic surfactant and anionic hydrotropic salt //Journal of Rheology. – 2015. – Т. 59. – №. 5. – С. 1229-1259.
3-hydroxy-naphtalene-2-carboxylate | O=C([O-])c1cc2ccccc2cc1O | 75 | 24 | 0.32 | 25 | 1 | 1015606 | 7
3-hydroxy-naphtalene-2-carboxylate | O=C([O-])c1cc2ccccc2cc1O | 75 | 24 | 0.32 | 20 | 1 | 6203000 | 7
3-hydroxy-naphtalene-2-carboxylate | O=C([O-])c1cc2ccccc2cc1O | 75 | 24 | 0.32 | 30 | 1 | 1340 | 7
3-hydroxy-naphtalene-2-carboxylate | O=C([O-])c1cc2ccccc2cc1O | 75 | 24 | 0.32 | 35 | 1 | 671 | 7
3-hydroxy-naphtalene-2-carboxylate | O=C([O-])c1cc2ccccc2cc1O | 75 | 24 | 0.32 | 40 | 1 | 57 | 7
Benzoate | c1ccccc1C([O-])=O | 50 | 35 | 1.428571 | 25 | 0 | 6 | 7
Benzoate | c1ccccc1C([O-])=O | 50 | 50 | 1 | 25 | 0 | 22 | 7
Benzoate | c1ccccc1C([O-])=O | 50 | 150 | 0.3333333 | 25 | 0 | 91 | 7
Benzoate | c1ccccc1C([O-])=O | 50 | 250 | 0.2 | 25 | 0 | 51 | 7
Benzoate | c1ccccc1C([O-])=O | 50 | 350 | 0.1428571 | 25 | 0 | 16 | 7
Benzoate | c1ccccc1C([O-])=O | 50 | 500 | 0.1 | 25 | 0 | 2 | 7
para-methylsalicylic acid | Cc1ccc(cc1)C(O)=O | 5 | 2.5 | 2 | 25 | 1 | 60
para-methylsalicylic acid | Cc1ccc(cc1)C(O)=O | 5 | 3.5 | 1.428571 | 25 | 1 | 116
para-methylsalicylic acid | Cc1ccc(cc1)C(O)=O | 5 | 5 | 1 | 25 | 1 | 266
Sodium tert-butyl benzene sulfonate | CC(C)(C)c1ccc(S(=O)(=O)[O-])cc1 | 30 | 24.9 | 1.204819 | 27 | 1 | 128 |  | Bhat M., Gaikar V. G. Characterization of interaction between butyl benzene sulfonates and cetyl trimethylammonium bromide in mixed aggregate systems //Langmuir. – 1999. – Т. 15. – №. 14. – С. 4740-4751.
Sodium tert-butyl benzene sulfonate | CC(C)(C)c1ccc(S(=O)(=O)[O-])cc1 | 30 | 22.2 | 1.351351 | 27 | 1 | 22
Sodium tert-butyl benzene sulfonate | CC(C)(C)c1ccc(S(=O)(=O)[O-])cc1 | 30 | 19.8 | 1.515152 | 27 | 0 | 4
Sodium tert-butyl benzene sulfonate | CC(C)(C)c1ccc(S(=O)(=O)[O-])cc1 | 30 | 12.3 | 2.439024 | 27 | 0 | 2
Soidum isobutyl benzene sulfonate | CCC(C)c1ccc(S(=O)(=O)[O-])cc1 | 30 | 22.5 | 1.333333 | 27 | 1 | 83.87
Soidum isobutyl benzene sulfonate | CCC(C)c1ccc(S(=O)(=O)[O-])cc1 | 30 | 19.8 | 1.515152 | 27 | 1 | 48.37
Soidum isobutyl benzene sulfonate | CCC(C)c1ccc(S(=O)(=O)[O-])cc1 | 30 | 17.4 | 1.724138 | 27 | 0 | 7.36
Soidum isobutyl benzene sulfonate | CCC(C)c1ccc(S(=O)(=O)[O-])cc1 | 30 | 9.9 | 3.030303 | 27 | 0 | 1.84
Sodum butyl benzene sulfonate | CCCCc1ccc(S(=O)(=O)[O-])cc1 | 30 | 19.8 | 1.515152 | 27 | 1 | 105
Sodum butyl benzene sulfonate | CCCCc1ccc(S(=O)(=O)[O-])cc1 | 30 | 9.9 | 3.030303 | 27 | 0 | 1.82
maleic acid (half-dissociated) | C(=CC(=O)O)C(=O)[O-] | 30 | 15 | 2 | 25 | 1 | 1000 |  | Chieng Z. H. et al. Experimental investigation and performance evaluation of modified viscoelastic surfactant (VES) as a new thickening fracturing fluid //Polymers. – 2020. – Т. 12. – №. 7. – С. 1470.
mealeic acid (dissociated) | C(=CC(=O)[O-])C(=O)[O-] | 30 | 15 | 2 | 25 | 0 | 100000
citrci acid | C(C(=O)O)C(CC(=O)O)(C(=O)O)O | 30 | 15 | 2 | 25 | 1 | 750
citric acid (2-dissociated) | C(C(=O)[O-])C(CC(=O)O)(C(=O)[O-])O | 30 | 15 | 2 | 25 | 1 | 5000
citric acid (3-diccociated) | C(C(=O)[O-])C(CC(=O)[O-])(C(=O)[O-])O | 30 | 15 | 2 | 25 | 0 | 2
Benzoic acid | c1ccccc1C(O)=O | 100 | 20 | 5 | 25 | 0 | 10.70069 |  | Lutz-Bueno V. et al. Ionic micelles and aromatic additives: a closer look at the molecular packing parameter //Physical Chemistry Chemical Physics. – 2017. – Т. 19. – №. 32. – С. 21869-21877.
Benzoic acid | c1ccccc1C(O)=O | 100 | 40 | 2.5 | 25 | 0 | 11.35395
Benzoic acid | c1ccccc1C(O)=O | 100 | 60 | 1.666667 | 25 | 1 | 80.24385
Benzoic acid | c1ccccc1C(O)=O | 100 | 80 | 1.25 | 25 | 1 | 7249.267
Benzoic acid | c1ccccc1C(O)=O | 100 | 90 | 1.111111 | 25 | 1 | 195.1826
Salicylic acid | C1=CC=C(C(=C1)C(=O)O)O | 100 | 20 | 5 | 25 | 0 | 16.20163
Salicylic acid | C1=CC=C(C(=C1)C(=O)O)O | 100 | 40 | 2.5 | 25 | 1 | 548239.8
Salicylic acid | C1=CC=C(C(=C1)C(=O)O)O | 100 | 60 | 1.666667 | 25 | 1 | 1690212.0
Salicylic acid | C1=CC=C(C(=C1)C(=O)O)O | 100 | 80 | 1.25 | 25 | 1 | 1052104.4
Sodium salicilate | C1=CC=C(C(=C1)C(=O)[O-])O | 100 | 20 | 5 | 25 | 1 | 601.744
Sodium salicilate | C1=CC=C(C(=C1)C(=O)[O-])O | 100 | 40 | 2.5 | 25 | 1 | 934519.2
Sodium salicilate | C1=CC=C(C(=C1)C(=O)[O-])O | 100 | 60 | 1.666667 | 25 | 1 | 991570.3
Sodium salicilate | C1=CC=C(C(=C1)C(=O)[O-])O | 100 | 80 | 1.25 | 25 | 1 | 77572.16
p-methyl salicylic acid | Cc1ccc(cc1)C(O)=O | 100 | 20 | 5 | 25 | 0 | 4.952825
p-methyl salicylic acid | Cc1ccc(cc1)C(O)=O | 100 | 40 | 2.5 | 25 | 1 | 617221.7
p-methyl salicylic acid | Cc1ccc(cc1)C(O)=O | 100 | 60 | 1.666667 | 25 | 1 | 9188.303
p-methyl salicylic acid | Cc1ccc(cc1)C(O)=O | 100 | 80 | 1.25 | 25 | 1 | 5719.433
p-methyl salicylate | Cc1ccc(cc1)C([O-])=O | 100 | 20 | 5 | 25 | 1 | 35.004
p-methyl salicylate | Cc1ccc(cc1)C([O-])=O | 100 | 40 | 2.5 | 25 | 1 | 2273095.3
p-methyl salicylate | Cc1ccc(cc1)C([O-])=O | 100 | 60 | 1.666667 | 25 | 1 | 177827.9
3-Hydroxy-2-naphthoic acid | C1=CC=C2C=C(C(=CC2=C1)C(=O)O)O | 100 | 20 | 5 | 25 | 0 | 11.35395
3-Hydroxy-2-naphthoic acid | C1=CC=C2C=C(C(=CC2=C1)C(=O)O)O | 100 | 40 | 2.5 | 25 | 1 | 3056990.7
3-Hydroxy-2-naphthoic acid | C1=CC=C2C=C(C(=CC2=C1)C(=O)O)O | 100 | 60 | 1.666667 | 25 | 1 | 3560.169
3-Hydroxy-2-naphthoic acid | C1=CC=C2C=C(C(=CC2=C1)C(=O)O)O | 100 | 80 | 1.25 | 25 | 1 | 20.53525
3--Hydroxy-2-naphtocarboxylate | C1=CC=C2C=C(C(=CC2=C1)C(=O)[O-])O | 100 | 20 | 5 | 25 | 1 | 173.3687
3--Hydroxy-2-naphtocarboxylate | C1=CC=C2C=C(C(=CC2=C1)C(=O)[O-])O | 100 | 40 | 2.5 | 25 | 1 | 991570.3
3--Hydroxy-2-naphtocarboxylate | C1=CC=C2C=C(C(=CC2=C1)C(=O)[O-])O | 100 | 60 | 1.666667 | 25 | 1 | 2351.384
3--Hydroxy-2-naphtocarboxylate | C1=CC=C2C=C(C(=CC2=C1)C(=O)[O-])O | 100 | 80 | 1.25 | 25 | 1 | 11645.99
1-naphtol | C1=CC=C2C(=C1)C=CC=C2O | 5 | 5 | 1 | 25 | 1 | 40 |  | PHYSICO-CHEMICAL STUDIES ON SOFT MATTER: BEHAVIOUR OF SURFACTANT AGGREGATE AND BIODEGRADABLE POLYMER SYSTEMS (Theses)
2-naphtol | C1=CC=C2C=C(C=CC2=C1)O | 5 | 5 | 1 | 25 | 1 | 32
1-methoxynaphtalene | C1=CC=C2C(=C1)C=CC=C2(OC) | 5 | 5 | 1 | 25 | 0 | 1
2-methoxynaphtalene | C1=CC=C2C=C(C=CC2=C1)(OC) | 5 | 5 | 1 | 25 | 0 | 1
2,3-dihydroxynaphtalene | C1=CC=C2C=C(C(=CC2=C1)O)O | 10 | 10 | 1 | 25 | 1 | 32
2,7-dihydroxynaphtalene | C1=CC(=CC2=C1C=CC(=C2)O)O | 10 | 10 | 1 | 25 | 0 | 1
Sodium ,2-dithiobenzoate | [O-]C(=O)c1ccccc1SSc1ccccc1C([O-])=O | 80 | 50 | 1.6 | 25 | 0 | 1 |  | Zhang J., Xu Q., Jiang J. Redox and pH dual-stimuli responsive wormlike micelles based on CTAB and sodium dithiodibenzoate //Journal of Dispersion Science and Technology. – 2023. – Т. 44. – №. 9. – С. 1750-1758.
Sodium ,2-dithiobenzoate | [O-]C(=O)c1ccccc1SSc1ccccc1C([O-])=O | 99.39394 | 50 | 1.987879 | 25 | 1 | 3277.168
Sodium ,2-dithiobenzoate | [O-]C(=O)c1ccccc1SSc1ccccc1C([O-])=O | 120 | 50 | 2.4 | 25 | 1 | 19008.62
Sodium ,2-dithiobenzoate | [O-]C(=O)c1ccccc1SSc1ccccc1C([O-])=O | 160 | 50 | 3.2 | 25 | 1 | 47887.93
Sodium ,2-dithiobenzoate | [O-]C(=O)c1ccccc1SSc1ccccc1C([O-])=O | 199.3939 | 50 | 3.987879 | 25 | 1 | 56854.75
Sodium ,2-dithiobenzoate | [O-]C(=O)c1ccccc1SSc1ccccc1C([O-])=O | 220.6061 | 50 | 4.412121 | 25 | 1 | 57843.52
Sodium ,2-dithiobenzoate | [O-]C(=O)c1ccccc1SSc1ccccc1C([O-])=O | 180 | 20 | 9 | 25 | 1 | 2931.977
Sodium ,2-dithiobenzoate | [O-]C(=O)c1ccccc1SSc1ccccc1C([O-])=O | 180 | 30 | 6 | 25 | 1 | 19770.38
Sodium ,2-dithiobenzoate | [O-]C(=O)c1ccccc1SSc1ccccc1C([O-])=O | 180 | 40 | 4.5 | 25 | 1 | 42448.75
Sodium ,2-dithiobenzoate | [O-]C(=O)c1ccccc1SSc1ccccc1C([O-])=O | 180 | 50 | 3.6 | 25 | 1 | 55983.19
Sodium ,2-dithiobenzoate | [O-]C(=O)c1ccccc1SSc1ccccc1C([O-])=O | 180 | 60 | 3 | 25 | 1 | 64697.25
Sodium ,2-dithiobenzoate | [O-]C(=O)c1ccccc1SSc1ccccc1C([O-])=O | 180 | 80 | 2.25 | 25 | 1 | 29077.4
Propyl gallate | Oc1cc(cc(O)c1O)C(=O)OCCC | 30 | 5 | 6 | 25 | 0 | 1 |  | Impact of Phenolic Antioxidants on Structural Properties of Micellar Solutions
Propyl gallate | Oc1cc(cc(O)c1O)C(=O)OCCC | 30 | 10 | 3 | 25 | 0 | 1
Propyl gallate | Oc1cc(cc(O)c1O)C(=O)OCCC | 30 | 15 | 2 | 25 | 1 | 200
Propyl gallate | Oc1cc(cc(O)c1O)C(=O)OCCC | 30 | 20 | 1.5 | 25 | 1 | 5000
Gallic acid | Oc1cc(cc(O)c1O)C(=O)O | 30 | 12 | 2.5 | 25 | 0 | 1
Methyl gallate | Oc1cc(cc(O)c1O)C(=O)OC | 30 | 10 | 3 | 25 | 0 | 1
Ethyl gallate | Oc1cc(cc(O)c1O)C(=O)OCC | 30 | 10 | 3 | 25 | 0 | 1
Butyl gallate | Oc1cc(cc(O)c1O)C(=O)OCCCC | 30 | 9 | 3.333333 | 25 | 0 | 1
Hydroxycinnamc acid | C1=CC(=CC(=C1)O)C=CC(=O)O | 30 | 12 | 2.5 | 25 | 0 | 1
p-coumaric acid | C1=CC(=CC=C1C=CC(=O)O)O | 30 | 12 | 2.5 | 25 | 0 | 1
caffeic acid | C1=CC(=C(C=C1C=CC(=O)O)O)O | 30 | 11 | 2.727273 | 25 | 0 | 1
ferullic acid | COC1=C(C=CC(=C1)C=CC(=O)O)O | 30 | 10 | 3 | 25 | 0 | 1
sinapic acid | COC1=CC(=CC(=C1O)OC)C=CC(=O)O | 30 | 9 | 3.333333 | 25 | 0 | 1
1-heptanol | CCCCCCCO | 15 | 2 | 7.5 | 30 | 1 | 20 |  | Kim W. J., Yang S. M., Kim M. Additive effects on the microstructure evolution in hexadecyltrimethylammonium bromide solution and its rheological properties //Journal of colloid and interface science. – 1997. – Т. 194. – №. 1. – С. 108-119.
1-heptanol | CCCCCCCO | 30 | 2 | 15 | 30 | 1 | 56
1-heptanol | CCCCCCCO | 40 | 2 | 20 | 30 | 1 | 120
1-heptanol | CCCCCCCO | 60 | 2 | 30 | 30 | 1 | 240
1-heptanol | CCCCCCCO | 15 | 2 | 7.5 | 40 | 0 | 4
1-heptanol | CCCCCCCO | 30 | 2 | 15 | 40 | 0 | 9
1-heptanol | CCCCCCCO | 40 | 2 | 20 | 40 | 1 | 28
1-heptanol | CCCCCCCO | 60 | 2 | 30 | 40 | 1 | 49
1-heptanol | CCCCCCCO | 15 | 2 | 7.5 | 50 | 0 | 0.64
1-heptanol | CCCCCCCO | 30 | 2 | 15 | 50 | 0 | 0.64
1-heptanol | CCCCCCCO | 40 | 2 | 20 | 50 | 0 | 0.64
2-heptanol | CCCCCC(O)C | 60 | 2 | 30 | 50 | 0 | 0.64
2-heptanol | CCCCCC(O)C | 15 | 2 | 7.5 | 30 | 0 | 9
2-heptanol | CCCCCC(O)C | 30 | 2 | 15 | 30 | 1 | 44
2-heptanol | CCCCCC(O)C | 40 | 2 | 20 | 30 | 1 | 65
2-heptanol | CCCCCC(O)C | 60 | 2 | 30 | 30 | 1 | 181
2-heptanol | CCCCCC(O)C | 15 | 2 | 7.5 | 40 | 0 | 2.45
2-heptanol | CCCCCC(O)C | 30 | 2 | 15 | 40 | 0 | 10.31
2-heptanol | CCCCCC(O)C | 40 | 2 | 20 | 40 | 1 | 22
2-heptanol | CCCCCC(O)C | 60 | 2 | 30 | 40 | 1 | 54
2-heptanol | CCCCCC(O)C | 15 | 2 | 7.5 | 50 | 0 | 0.64
2-heptanol | CCCCCC(O)C | 30 | 2 | 15 | 50 | 0 | 0.64
2-heptanol | CCCCCC(O)C | 40 | 2 | 20 | 50 | 0 | 0.64
2-heptanol | CCCCCC(O)C | 60 | 2 | 30 | 50 | 0 | 0.64
3-heptanol | CCC(O)CCCC | 15 | 2 | 7.5 | 30 | 0 | 7
3-heptanol | CCC(O)CCCC | 30 | 2 | 15 | 30 | 1 | 42
3-heptanol | CCC(O)CCCC | 40 | 2 | 20 | 30 | 1 | 60
3-heptanol | CCC(O)CCCC | 60 | 2 | 30 | 30 | 1 | 176
3-heptanol | CCC(O)CCCC | 15 | 2 | 7.5 | 40 | 0 | 5
3-heptanol | CCC(O)CCCC | 30 | 2 | 15 | 40 | 1 | 14
3-heptanol | CCC(O)CCCC | 40 | 2 | 20 | 40 | 1 | 30
3-heptanol | CCC(O)CCCC | 60 | 2 | 30 | 40 | 1 | 50
3-heptanol | CCC(O)CCCC | 15 | 2 | 7.5 | 50 | 0 | 0.64
3-heptanol | CCC(O)CCCC | 30 | 2 | 15 | 50 | 0 | 0.64
3-heptanol | CCC(O)CCCC | 40 | 2 | 20 | 50 | 0 | 0.64
3-heptanol | CCC(O)CCCC | 60 | 2 | 30 | 50 | 0 | 0.64
3-heptanol | CCC(O)CCCC | 2 | 2 | 1 | 30 | 0 | 1
3-heptanol | CCC(O)CCCC | 5 | 2 | 2.5 | 30 | 0 | 1
1-hexanol | CCCCCCO | 25 | 25.41507 | 0.9836685 | 30 | 0 | 1.183828 |  | Kumar S., Khan Z. A. Micellar association in simultaneous presence of organic salts/additives //Journal of surfactants and detergents. – 2002. – Т. 5. – №. 1. – С. 55-59.
1-hexanol | CCCCCCO | 25 | 79.85236 | 0.3130778 | 30 | 0 | 1.232092
1-hexanol | CCCCCCO | 25 | 132.4347 | 0.1887723 | 30 | 0 | 1.297515
1-hexanol | CCCCCCO | 25 | 158.5122 | 0.1577165 | 30 | 0 | 1.386548
n-hexylamin | CCCCCCN | 25 | 25 | 1 | 30 | 0 | 1.274111
n-hexylamin | CCCCCCN | 25 | 210.7925 | 0.1186 | 30 | 0 | 1.259644
n-hexylamin | CCCCCCN | 25 | 290.8246 | 0.08596246 | 30 | 0 | 1.485321
n-hexylamin | CCCCCCN | 25 | 341.4096 | 0.07322583 | 30 | 0 | 1.595133
Soidum anthranilate | C1=CC=C(C(=C1)C(=O)[O-])N | 25 | 10 | 2.5 | 30 | 0 | 1
Soidum anthranilate | C1=CC=C(C(=C1)C(=O)[O-])N | 25 | 25 | 1 | 30 | 0 | 3
N-Nonanol | CCCCCCCCCO | 100 | 4.825926 | 20.72141 | 25 | 1 | 116.0657 |  | Karayil J. et al. Microstructural transition of aqueous CTAB micelles in the presence of long chain alcohols //RSC Advances. – 2015. – Т. 5. – №. 16. – С. 12434-12441.
N-Nonanol | CCCCCCCCCO | 100 | 9.441657 | 10.59136 | 25 | 1 | 3546.976
N-Nonanol | CCCCCCCCCO | 100 | 14.241 | 7.021981 | 25 | 1 | 10223.48
N-Nonanol | CCCCCCCCCO | 100 | 19.2721 | 5.188849 | 25 | 1 | 14667.63
N-Nonanol | CCCCCCCCCO | 100 | 5.005471 | 19.97814 | 35 | 1 | 16.12833
N-Nonanol | CCCCCCCCCO | 100 | 9.797086 | 10.20712 | 35 | 1 | 166.7485
N-Nonanol | CCCCCCCCCO | 100 | 14.60511 | 6.846917 | 35 | 1 | 1126.221
N-Nonanol | CCCCCCCCCO | 100 | 19.70334 | 5.075282 | 35 | 1 | 4089.101
N-Nonanol | CCCCCCCCCO | 100 | 4.989805 | 20.04087 | 45 | 0 | 4.989805
N-Nonanol | CCCCCCCCCO | 100 | 15.08107 | 6.630831 | 45 | 1 | 15.08107
N-Nonanol | CCCCCCCCCO | 100 | 19.78689 | 5.053851 | 45 | 1 | 19.78689
N-Nonanol | CCCCCCCCCO | 100 | 24.64863 | 4.057021 | 45 | 1 | 24.64863
N-decanol | CCCCCCCCCCO | 100 | 5.073052 | 19.712 | 25 | 1 | 130.2578
N-decanol | CCCCCCCCCCO | 100 | 10.44673 | 9.57237 | 25 | 1 | 2858.863
N-decanol | CCCCCCCCCCO | 100 | 15.17533 | 6.589644 | 25 | 1 | 8116.44
N-decanol | CCCCCCCCCCO | 100 | 20.0008 | 4.999799 | 25 | 1 | 15826.9
N-decanol | CCCCCCCCCCO | 100 | 5.042717 | 19.83058 | 35 | 1 | 16.84946
N-decanol | CCCCCCCCCCO | 100 | 10.20405 | 9.800029 | 35 | 1 | 224.1058
N-decanol | CCCCCCCCCCO | 100 | 15.35177 | 6.513909 | 35 | 1 | 1189.95
N-decanol | CCCCCCCCCCO | 100 | 20.19272 | 4.952279 | 35 | 1 | 6587.659
N-decanol | CCCCCCCCCCO | 100 | 5.221014 | 19.15337 | 45 | 0 | 2.799819
N-decanol | CCCCCCCCCCO | 100 | 10.27494 | 9.73242 | 45 | 1 | 26.66747
N-decanol | CCCCCCCCCCO | 100 | 15.11466 | 6.616095 | 45 | 1 | 135.8096
N-decanol | CCCCCCCCCCO | 100 | 20.16177 | 4.959883 | 45 | 1 | 817.3098
N-undecanol | CCCCCCCCCCCO | 100 | 4.975018 | 20.10043 | 25 | 1 | 166.3145
N-undecanol | CCCCCCCCCCCO | 100 | 10.0804 | 9.920245 | 25 | 1 | 1143.246
N-undecanol | CCCCCCCCCCCO | 100 | 15.0972 | 6.623744 | 25 | 1 | 14942.34
N-undecanol | CCCCCCCCCCCO | 100 | 20.17192 | 4.957386 | 25 | 1 | 11742.69
N-undecanol | CCCCCCCCCCCO | 100 | 4.849541 | 20.62051 | 35 | 1 | 23.2423
N-undecanol | CCCCCCCCCCCO | 100 | 10.15648 | 9.845934 | 35 | 1 | 248.5128
N-undecanol | CCCCCCCCCCCO | 100 | 14.87237 | 6.72388 | 35 | 1 | 1851.151
N-undecanol | CCCCCCCCCCCO | 100 | 20.15602 | 4.961296 | 35 | 1 | 3814.129
N-undecanol | CCCCCCCCCCCO | 100 | 5.024414 | 19.90282 | 45 | 0 | 5.474848
N-undecanol | CCCCCCCCCCCO | 100 | 10.04803 | 9.952196 | 45 | 1 | 115.8653
N-undecanol | CCCCCCCCCCCO | 100 | 15.13808 | 6.605857 | 45 | 1 | 269.2976
N-undecanol | CCCCCCCCCCCO | 100 | 19.84659 | 5.038649 | 45 | 1 | 1190.094
N-dodecanol | CCCCCCCCCCCCO | 100 | 5.072781 | 19.71305 | 30 | 1 | 19.29624
N-dodecanol | CCCCCCCCCCCCO | 100 | 10.1636 | 9.839036 | 30 | 1 | 257.6814
N-dodecanol | CCCCCCCCCCCCO | 100 | 15.11986 | 6.613816 | 30 | 1 | 424.8894
N-dodecanol | CCCCCCCCCCCCO | 100 | 20.2667 | 4.934202 | 30 | 1 | 1805.841
N-dodecanol | CCCCCCCCCCCCO | 100 | 5.034475 | 19.86304 | 40 | 0 | 3.979258
N-dodecanol | CCCCCCCCCCCCO | 100 | 9.949085 | 10.05118 | 40 | 1 | 37.26733
N-dodecanol | CCCCCCCCCCCCO | 100 | 15.18834 | 6.584 | 40 | 1 | 225.8978
N-dodecanol | CCCCCCCCCCCCO | 100 | 25.0798 | 3.987272 | 40 | 1 | 257.7382
N-dodecanol | CCCCCCCCCCCCO | 100 | 5.040221 | 19.8404 | 55 | 0 | 5.042578
N-dodecanol | CCCCCCCCCCCCO | 100 | 10.10518 | 9.895914 | 55 | 1 | 23.1972
N-dodecanol | CCCCCCCCCCCCO | 100 | 15.24723 | 6.558568 | 55 | 1 | 80.93388
N-dodecanol | CCCCCCCCCCCCO | 100 | 20.19584 | 4.951515 | 55 | 1 | 97.31709
Sodium o-nitrophenolate | C1=CC=C(C(=C1)[N+](=O)[O-])[O-] | 100 | 10 | 10 | 30 | 0 | 0.8 |  | Gokhale G. D., Hassan P. A., Samant S. D. Change in the aggregational character of the cationic surfactant cetyl trimethyl ammonium bromide in the presence of o-and p-itrophenolates //Journal of surfactants and detergents. – 2005. – Т. 8. – С. 319-323.
Sodium o-nitrophenolate | C1=CC=C(C(=C1)[N+](=O)[O-])[O-] | 100 | 10 | 10 | 50 | 0 | 0.5
Sodium o-nitrophenolate | C1=CC=C(C(=C1)[N+](=O)[O-])[O-] | 100 | 20 | 5 | 30 | 0 | 0.8
Sodium o-nitrophenolate | C1=CC=C(C(=C1)[N+](=O)[O-])[O-] | 100 | 20 | 5 | 50 | 0 | 0.5
Sodium o-nitrophenolate | C1=CC=C(C(=C1)[N+](=O)[O-])[O-] | 100 | 25 | 4 | 30 | 0 | 2.4
Sodium o-nitrophenolate | C1=CC=C(C(=C1)[N+](=O)[O-])[O-] | 100 | 25 | 4 | 50 | 0 | 1
Sodium o-nitrophenolate | C1=CC=C(C(=C1)[N+](=O)[O-])[O-] | 100 | 30 | 3.333333 | 30 | 0 | 7.2
Sodium o-nitrophenolate | C1=CC=C(C(=C1)[N+](=O)[O-])[O-] | 100 | 30 | 3.333333 | 50 | 0 | 2
Sodium o-nitrophenolate | C1=CC=C(C(=C1)[N+](=O)[O-])[O-] | 100 | 35 | 2.857143 | 30 | 1 | 270
Sodium o-nitrophenolate | C1=CC=C(C(=C1)[N+](=O)[O-])[O-] | 100 | 35 | 2.857143 | 50 | 1 | 65
Soidum p-nitrophenolate | C1=CC(=CC=C1[N+](=O)[O-])[O-] | 100 | 10 | 10 | 30 | 0 | 0.8
Soidum p-nitrophenolate | C1=CC(=CC=C1[N+](=O)[O-])[O-] | 101 | 10 | 10.1 | 50 | 0 | 0.5
Soidum p-nitrophenolate | C1=CC(=CC=C1[N+](=O)[O-])[O-] | 102 | 25 | 4.08 | 30 | 0 | 0.8
Soidum p-nitrophenolate | C1=CC(=CC=C1[N+](=O)[O-])[O-] | 103 | 25 | 4.12 | 50 | 0 | 0.5
Soidum p-nitrophenolate | C1=CC(=CC=C1[N+](=O)[O-])[O-] | 104 | 40 | 2.6 | 30 | 0 | 2.4
Soidum p-nitrophenolate | C1=CC(=CC=C1[N+](=O)[O-])[O-] | 105 | 40 | 2.625 | 50 | 0 | 0.8
Soidum p-nitrophenolate | C1=CC(=CC=C1[N+](=O)[O-])[O-] | 106 | 60 | 1.766667 | 30 | 1 | 36
Soidum p-nitrophenolate | C1=CC(=CC=C1[N+](=O)[O-])[O-] | 107 | 60 | 1.783333 | 50 | 0 | 4
Methanol | CO | 60 | 57 | 1.052632 | 25 | 0 | 1 |  | Shah S. K. et al. Effect of methanol on viscosity of aqueous solutions of cationic surfactants at 298.15 to 323.15 K //Journal of Chemistry. – 2016. – Т. 2016.
Methanol | CO | 60 | 114 | 0.5263158 | 25 | 0 | 1.11
Methanol | CO | 60 | 171 | 0.3508772 | 25 | 0 | 1.24
Methanol | CO | 80 | 57 | 1.403509 | 25 | 0 | 1.1
Methanol | CO | 80 | 114 | 0.7017544 | 25 | 0 | 1.12
Methanol | CO | 80 | 171 | 0.4678363 | 25 | 0 | 1.28
5-Methylsalicylic acid | CC1=CC(=C(C=C1)O)C(=O)O | 12.5 | 1.827127 | 6.841342 | 25 | 0 | 0.7696573 |  | Davies T. S., Ketner A. M., Raghavan S. R. Self-assembly of surfactant vesicles that transform into viscoelastic wormlike micelles upon heating //Journal of the American Chemical Society. – 2006. – Т. 128. – №. 20. – С. 6669-6675.
5-Methylsalicylic acid | CC1=CC(=C(C=C1)O)C(=O)O | 12.5 | 5.907766 | 2.115859 | 25 | 0 | 2.361805
5-Methylsalicylic acid | CC1=CC(=C(C=C1)O)C(=O)O | 12.5 | 10.00928 | 1.248842 | 25 | 1 | 22314.92
5-Methylsalicylic acid | CC1=CC(=C(C=C1)O)C(=O)O | 12.5 | 12.11933 | 1.03141 | 25 | 1 | 52961.43
5-Methylsalicylic acid | CC1=CC(=C(C=C1)O)C(=O)O | 12.5 | 20 | 0.625 | 25 | 0 | 1.1
5-Methylsalicylic acid | CC1=CC(=C(C=C1)O)C(=O)O | 12.5 | 20 | 0.625 | 45.21227 | 0 | 1.343308
5-Methylsalicylic acid | CC1=CC(=C(C=C1)O)C(=O)O | 12.5 | 20 | 0.625 | 49.98738 | 1 | 41.90163
5-Methylsalicylic acid | CC1=CC(=C(C=C1)O)C(=O)O | 12.5 | 20 | 0.625 | 54.96747 | 1 | 551.3221
5-Methylsalicylic acid | CC1=CC(=C(C=C1)O)C(=O)O | 12.5 | 18 | 0.6944444 | 24.95429 | 0 | 1.416712
5-Methylsalicylic acid | CC1=CC(=C(C=C1)O)C(=O)O | 12.5 | 18 | 0.6944444 | 45.21227 | 0 | 1.343308
5-Methylsalicylic acid | CC1=CC(=C(C=C1)O)C(=O)O | 12.5 | 18 | 0.6944444 | 49.98738 | 1 | 41.90163
5-Methylsalicylic acid | CC1=CC(=C(C=C1)O)C(=O)O | 12.5 | 18 | 0.6944444 | 54.96747 | 1 | 551.3221
5-Methylsalicylic acid | CC1=CC(=C(C=C1)O)C(=O)O | 12.5 | 23 | 0.5434783 | 24.44933 | 0 | 1.260555
5-Methylsalicylic acid | CC1=CC(=C(C=C1)O)C(=O)O | 12.5 | 23 | 0.5434783 | 35.22394 | 0 | 1.12445
5-Methylsalicylic acid | CC1=CC(=C(C=C1)O)C(=O)O | 12.5 | 23 | 0.5434783 | 44.98352 | 0 | 1.04749
5-Methylsalicylic acid | CC1=CC(=C(C=C1)O)C(=O)O | 12.5 | 23 | 0.5434783 | 55.25062 | 0 | 0.9548697
Normal octane | CCCCCCCC | 250 | 10 | 25 | 30 | 0 | 1 |  | Desai A. et al. Structural transitions of cetyltrimethylammonium bromide micelles in aqueous media: effect of additives //Colloids and Surfaces A: Physicochemical and Engineering Aspects. – 2005. – Т. 259. – №. 1-3. – С. 111-115.
Normal octane | CCCCCCCC | 250 | 20 | 12.5 | 30 | 0 | 1
Normal octane | CCCCCCCC | 250 | 30 | 8.333333 | 30 | 0 | 1
Normal octane | CCCCCCCC | 250 | 40 | 6.25 | 30 | 0 | 1
Octylamine | CCCCCCCCN | 250 | 10.07343 | 24.81777 | 30 | 0 | 3.548094
Octylamine | CCCCCCCCN | 250 | 19.82317 | 12.61151 | 30 | 0 | 3.789715
Octylamine | CCCCCCCCN | 250 | 29.88944 | 8.364159 | 30 | 0 | 4.449702
Octylamine | CCCCCCCCN | 250 | 40.38604 | 6.190258 | 30 | 0 | 6.477999
Octanol | CCCCCCCCO | 250 | 9.974616 | 25.06362 | 30 | 0 | 3.69371
Octanol | CCCCCCCCO | 250 | 20.45589 | 12.22142 | 30 | 0 | 4.562965
Octanol | CCCCCCCCO | 250 | 30.35759 | 8.235174 | 30 | 0 | 8.272808
Octanoic acid | CCCCCCCC(=O)O | 250 | 9.972572 | 25.06876 | 30 | 0 | 3.613705
Octanoic acid | CCCCCCCC(=O)O | 250 | 20.03748 | 12.47662 | 30 | 0 | 4.181546
Octanoic acid | CCCCCCCC(=O)O | 250 | 30.23016 | 8.269888 | 30 | 0 | 6.338399
anthracene | C1=CC=C2C=C3C=CC=CC3=CC2=C1 | 250 | 12 | 20.83333 | 25 | 0 | 1.89 |  | Wolff T., von Bünau G. Light Induced Viscosity Changes and Phase Transitions in Aqueous CTAB‐Solutions Containing Aromatic Molecules //Berichte der Bunsengesellschaft für physikalische Chemie. – 1984. – Т. 88. – №. 11. – С. 1098-1101.
anthracene | C1=CC=C2C=C3C=CC=CC3=CC2=C1 | 250 | 28 | 8.928571 | 25 | 0 | 2.05
9-methyl antracene | CC1=C2C=CC=CC2=CC3=CC=CC=C13 | 250 | 11 | 22.72727 | 25 | 0 | 2.82
9-methyl antracene | CC1=C2C=CC=CC2=CC3=CC=CC=C13 | 250 | 31 | 8.064516 | 25 | 1 | 13.07
9-anthracene carboxylic acid | C1=CC=C2C(=C1)C=C3C=CC=CC3=C2C(=O)O | 250 | 6.33 | 39.49447 | 25 | 0 | 2.63
9-anthracene carboxylic acid | C1=CC=C2C(=C1)C=C3C=CC=CC3=C2C(=O)O | 250 | 9.33 | 26.79528 | 25 | 0 | 3.57
9-anthracene carboxylic acid | C1=CC=C2C(=C1)C=C3C=CC=CC3=C2C(=O)O | 250 | 22.83 | 10.9505 | 25 | 1 | 9.51
9-anthracene carboxylic acid | C1=CC=C2C(=C1)C=C3C=CC=CC3=C2C(=O)O | 250 | 27.33 | 9.147457 | 25 | 1 | 19.19
1-methyl phenantrene | CC1=C2C=CC3=CC=CC=C3C2=CC=C1 | 250 | 5 | 50 | 25 | 0 | 1.53
1-methyl phenantrene | CC1=C2C=CC3=CC=CC=C3C2=CC=C1 | 250 | 11 | 22.72727 | 25 | 0 | 2.4
1-methyl phenantrene | CC1=C2C=CC3=CC=CC=C3C2=CC=C1 | 250 | 13.5 | 18.51852 | 25 | 0 | 3.25
1-methyl phenantrene | CC1=C2C=CC3=CC=CC=C3C2=CC=C1 | 250 | 26 | 9.615385 | 25 | 0 | 8.43
phenantrene | C1=CC=C2C(=C1)C=CC3=CC=CC=C32 | 250 | 5.67 | 44.09171 | 25 | 0 | 1.62
phenantrene | C1=CC=C2C(=C1)C=CC3=CC=CC=C32 | 250 | 15 | 16.66667 | 25 | 0 | 3.25
phenantrene | C1=CC=C2C(=C1)C=CC3=CC=CC=C32 | 250 | 28.33 | 8.824568 | 25 | 1 | 10.45
pyrene | C1=CC2=C3C(=C1)C=CC4=CC=CC(=C43)C=C2 | 250 | 5.08 | 49.2126 | 25 | 0 | 1.77
pyrene | C1=CC2=C3C(=C1)C=CC4=CC=CC(=C43)C=C2 | 250 | 14.95 | 16.72241 | 25 | 0 | 2.97
pyrene | C1=CC2=C3C(=C1)C=CC4=CC=CC(=C43)C=C2 | 250 | 25.12 | 9.952229 | 25 | 0 | 6.3
pyrene | C1=CC2=C3C(=C1)C=CC4=CC=CC(=C43)C=C2 | 250 | 34.96 | 7.15103 | 25 | 1 | 18.7
N-methyldiphenylamine | CN(C1=CC=CC=C1)C2=CC=CC=C2 | 250 | 6.8 | 36.76471 | 25 | 0 | 1.9
N-methyldiphenylamine | CN(C1=CC=CC=C1)C2=CC=CC=C2 | 250 | 12.3 | 20.3252 | 25 | 0 | 2.98
N-methyldiphenylamine | CN(C1=CC=CC=C1)C2=CC=CC=C2 | 250 | 17.3 | 14.45087 | 25 | 0 | 4.94
naphtalene | C1=CC=C2C=CC=CC2=C1 | 250 | 7.17 | 34.8675 | 25 | 0 | 1.71
naphtalene | C1=CC=C2C=CC=CC2=C1 | 250 | 12.5 | 20 | 25 | 0 | 2.19
naphtalene | C1=CC=C2C=CC=CC2=C1 | 250 | 31 | 8.064516 | 25 | 0 | 7
1-methyll naphtalene | CC1=CC=CC2=CC=CC=C12 | 250 | 7.62 | 32.8084 | 25 | 0 | 1.86
1-methyll naphtalene | CC1=CC=CC2=CC=CC=C12 | 250 | 21.75 | 11.49425 | 25 | 0 | 3.51
1-methyll naphtalene | CC1=CC=CC2=CC=CC=C12 | 250 | 35 | 7.142857 | 25 | 0 | 8.39
acenaphtalene | C1=CC2=C3C(=C1)C=CC3=CC=C2 | 250 | 6.58 | 37.99392 | 25 | 0 | 1.55
acenaphtalene | C1=CC2=C3C(=C1)C=CC3=CC=C2 | 250 | 19.6 | 12.7551 | 25 | 0 | 3.74
acenaphtalene | C1=CC2=C3C(=C1)C=CC3=CC=C2 | 250 | 26.77 | 9.338812 | 25 | 0 | 7.36
acenaphtalene | C1=CC2=C3C(=C1)C=CC3=CC=C3 | 251 | 32.62 | 7.694666 | 25 | 1 | 12.8
2-methyl naphtalene | CC1=CC2=CC=CC=C2C=C1 | 250 | 7.95 | 31.44654 | 25 | 0 | 1.56
2-methyl naphtalene | CC1=CC2=CC=CC=C2C=C1 | 250 | 21.77 | 11.48369 | 25 | 0 | 3.82
2-methyl naphtalene | CC1=CC2=CC=CC=C2C=C1 | 250 | 34.9 | 7.163324 | 25 | 1 | 9.67
orthocoumaric acid (non-ionized) | Oc1ccccc1/C=C/C(=O)O | 100 | 10 | 10 | 30 | 0 | 1.521621 |  | Rose J. L. et al. Micellar solution with pH responsive viscoelasticity and colour switching property //RSC Advances. – 2015. – Т. 5. – №. 15. – С. 11397-11404.
orthocoumaric acid (non-ionized) | Oc1ccccc1/C=C/C(=O)O | 100 | 40 | 2.5 | 30 | 1 | 42.76865
orthocoumaric acid (non-ionized) | Oc1ccccc1/C=C/C(=O)O | 100 | 55 | 1.818182 | 30 | 1 | 1245.969
orthocoumaric acid (non-ionized) | Oc1ccccc1/C=C/C(=O)O | 100 | 65 | 1.538462 | 30 | 1 | 14410.68
orthocoumaric acid (carboxy ionized) | Oc1ccccc1/C=C/C(=O)[O-] | 100 | 40 | 2.5 | 30 | 1 | 100000
orthocoumaric acid phenol ionized) | [O-]c1ccccc1/C=C/C(=O)[O-] | 100 | 40 | 2.5 | 30 | 0 | 1
para-toluidine | CC1=CC=C(C=C1)N | 50 | 11.04238 | 4.528009 | 25 | 0 | 1.18984 |  | Dharaiya N. et al. Spectral and hydrodynamic studies on p-toluidine induced growth in cationic micelle //Spectrochimica Acta Part A: Molecular and Biomolecular Spectroscopy. – 2012. – Т. 93. – С. 306-312.
para-toluidine | CC1=CC=C(C=C1)N | 50 | 68.97997 | 0.7248481 | 25 | 0 | 1.553476
para-toluidine | CC1=CC=C(C=C1)N | 50 | 99.25772 | 0.5037391 | 25 | 0 | 1.981283
para-toluidine | CC1=CC=C(C=C1)N | 50 | 169.2234 | 0.2954674 | 25 | 0 | 2.227273
butoxyethanol | CCCCOCCO | 25 | 76 | 0.3289474 | 25 | 0 | 7.52 |  | Jobe D. J., Verrall R. E. Polarized fluorescence emission measurements in mixtures of 2-butoxyethanol, cetyltrimethylammonium bromide, and water //Langmuir. – 1990. – Т. 6. – №. 12. – С. 1750-1757.
butoxyethanol | CCCCOCCO | 50 | 76 | 0.6578947 | 25 | 0 | 7.74
butoxyethanol | CCCCOCCO | 75 | 76 | 0.9868421 | 25 | 0 | 8.38
butoxyethanol | CCCCOCCO | 100 | 76 | 1.315789 | 25 | 1 | 9.95
butoxyethanol | CCCCOCCO | 25 | 170 | 0.1470588 | 25 | 1 | 10.5
butoxyethanol | CCCCOCCO | 50 | 170 | 0.2941176 | 25 | 1 | 10.9
butoxyethanol | CCCCOCCO | 75 | 170 | 0.4411765 | 25 | 1 | 13.2
butoxyethanol | CCCCOCCO | 100 | 170 | 0.5882353 | 25 | 1 | 13.9
butoxyethanol | CCCCOCCO | 25 | 425 | 0.05882353 | 25 | 0 | 4.29
butoxyethanol | CCCCOCCO | 50 | 425 | 0.1176471 | 25 | 0 | 4.18
butoxyethanol | CCCCOCCO | 75 | 425 | 0.1764706 | 25 | 0 | 3.6
butoxyethanol | CCCCOCCO | 10 | 425 | 0.02352941 | 25 | 0 | 3.68
2,3-dihydroxynaphtalene | C1=CC=C2C=C(C(=CC2=C1)O)O | 100 | 9.853482 | 10.1487 | 25 | 0 | 1.430723 |  | Creatto E. J. et al. Wormlike micelles of CTAB with phenols and with the corresponding phenolate derivatives-When hydrophobicity and charge drive the coacervation //Journal of Colloid and Interface Science. – 2022. – Т. 627. – С. 355-366.
2,3-dihydroxynaphtalene | C1=CC=C2C=C(C(=CC2=C1)O)O | 100 | 35.06483 | 2.85186 | 25 | 0 | 8.576959
2,3-dihydroxynaphtalene | C1=CC=C2C=C(C(=CC2=C1)O)O | 100 | 55.4102 | 1.804722 | 25 | 1 | 4410.059
2,3-dihydroxynaphtalene | C1=CC=C2C=C(C(=CC2=C1)O)O | 100 | 83.76776 | 1.193777 | 25 | 1 | 378249
phenol | c1ccccc1O | 100 | 9.853482 | 10.1487 | 25 | 0 | 1.505836
phenol | c1ccccc1O | 100 | 40.04646 | 2.4971 | 25 | 0 | 3.082399
phenol | c1ccccc1O | 100 | 80.13941 | 1.247825 | 25 | 1 | 238.659
phenol | c1ccccc1O | 100 | 140.4222 | 0.7121379 | 25 | 1 | 39810.72
1-naphtol | C1=CC=C2C(=C1)C=CC=C2O | 100 | 9.566856 | 10.45275 | 25 | 0 | 1.584893
1-naphtol | C1=CC=C2C(=C1)C=CC=C2O | 100 | 29.80979 | 3.354602 | 25 | 1 | 21.54435
1-naphtol | C1=CC=C2C(=C1)C=CC=C2O | 100 | 39.45971 | 2.534231 | 25 | 1 | 2154.435
1-naphtol | C1=CC=C2C(=C1)C=CC=C2O | 100 | 56.23413 | 1.778279 | 25 | 1 | 175567.6
2-naphtol | C1=CC=C2C=C(C=CC2=C1)O | 100 | 10 | 10 | 25 | 0 | 1.359356
2-naphtol | C1=CC=C2C=C(C=CC2=C1)O | 100 | 29.80979 | 3.354602 | 25 | 1 | 11.65914
2-naphtol | C1=CC=C2C=C(C=CC2=C1)O | 100 | 40.04646 | 2.4971 | 25 | 1 | 488.5274
2-naphtol | C1=CC=C2C=C(C=CC2=C1)O | 100 | 54.59835 | 1.831557 | 25 | 1 | 135935.6
R-binol | OC1=CC=C2C=CC=CC2=C1C3=C(O)C=CC4=CC=CC=C34 | 100 | 10 | 10 | 25 | 0 | 1.755676
R-binol | OC1=CC=C2C=CC=CC2=C1C3=C(O)C=CC4=CC=CC=C34 | 100 | 14.89625 | 6.713099 | 25 | 0 | 9.501185
R-binol | OC1=CC=C2C=CC=CC2=C1C3=C(O)C=CC4=CC=CC=C34 | 100 | 20.01161 | 4.997099 | 25 | 1 | 90.27252
R-binol | OC1=CC=C2C=CC=CC2=C1C3=C(O)C=CC4=CC=CC=C34 | 100 | 30.70291 | 3.257021 | 25 | 1 | 194486.2
2,3-dihydroxynaphtalenate | C1=CC=C2C=C(C(=CC2=C1)[O-])[O-] | 100 | 5.066365 | 19.73802 | 25 | 0 | 1.2031
2,3-dihydroxynaphtalenate | C1=CC=C2C=C(C(=CC2=C1)[O-])[O-] | 100 | 15.04475 | 6.646839 | 25 | 0 | 1.77563
2,3-dihydroxynaphtalenate | C1=CC=C2C=C(C(=CC2=C1)[O-])[O-] | 100 | 25.81492 | 3.87373 | 25 | 1 | 25.60158
2,3-dihydroxynaphtalenate | C1=CC=C2C=C(C(=CC2=C1)[O-])[O-] | 100 | 33.5011 | 2.984976 | 25 | 1 | 4023.209
phenolate | c1ccccc1[O-] | 100 | 10.39396 | 9.620969 | 25 | 0 | 1.181151
phenolate | c1ccccc1[O-] | 100 | 31.35737 | 3.189043 | 25 | 0 | 2.458015
phenolate | c1ccccc1[O-] | 100 | 53.42994 | 1.87161 | 25 | 1 | 578.2763
phenolate | c1ccccc1[O-] | 100 | 89.37854 | 1.118837 | 25 | 1 | 75513.88
1-naphtolate | C1=CC=C2C(=C1)C=CC=C2[O-] | 100 | 9.670999 | 10.34019 | 25 | 0 | 1.298752
1-naphtolate | C1=CC=C2C(=C1)C=CC=C2[O-] | 100 | 25.34395 | 3.945715 | 25 | 1 | 14.21043
1-naphtolate | C1=CC=C2C(=C1)C=CC=C2[O-] | 100 | 37.28837 | 2.681801 | 25 | 1 | 3163.508
1-naphtolate | C1=CC=C2C(=C1)C=CC=C2[O-] | 100 | 44.29519 | 2.257581 | 25 | 1 | 36913.14
2-naphtolate | C1=CC=C2C=C(C=CC2=C1)[O-] | 100 | 10.04158 | 9.958593 | 25 | 0 | 1.434744
2-naphtolate | C1=CC=C2C=C(C=CC2=C1)[O-] | 100 | 25.90209 | 3.860692 | 25 | 1 | 11.13338
2-naphtolate | C1=CC=C2C=C(C=CC2=C1)[O-] | 100 | 31.94837 | 3.13005 | 25 | 1 | 143.5116
2-naphtolate | C1=CC=C2C=C(C=CC2=C1)[O-] | 100 | 39.83757 | 2.510193 | 25 | 1 | 5177.94
R-binolate | [O-]C1=CC=C2C=CC=CC2=C1C3=C(O)C=CC4=CC=CC=C34 | 100 | 4.902223 | 20.39891 | 25 | 0 | 1.692892
R-binolate | [O-]C1=CC=C2C=CC=CC2=C1C3=C(O)C=CC4=CC=CC=C34 | 100 | 10.19376 | 9.809926 | 25 | 0 | 5.94393
R-binolate | [O-]C1=CC=C2C=CC=CC2=C1C3=C(O)C=CC4=CC=CC=C34 | 100 | 16.18621 | 6.178098 | 25 | 1 | 1781.164
R-binolate | [O-]C1=CC=C2C=CC=CC2=C1C3=C(O)C=CC4=CC=CC=C34 | 100 | 22.91795 | 4.363393 | 25 | 1 | 105460.1
Phenylboric acid | c1ccccc1B(O)[O-] | 75 | 75 | 1 | 25 | 1 | 90000 |  | Lin Y. et al. A facile route to design pH-responsive viscoelastic wormlike micelles: smart use of hydrotropes //Journal of colloid and interface science. – 2009. – Т. 330. – №. 2. – С. 449-455.
Phtalic acid (1) | OC(=O)c1ccccc1C(=O)[O-] | 60 | 40 | 1.5 | 25 | 1 | 77781
Phtalic acid (2) | [O-]C(=O)c1ccccc1C(=O)[O-] | 60 | 40 | 1.5 | 25 | 0 | 1.92
3-hydroxybenzoic acid | Oc1cc(C(=O)[O-])ccc1 | 60 | 40 | 1.5 | 25 | 1 | 317
3-hydroxybenzoic acid | [O-]c1cc(C(=O)[O-])ccc1 | 60 | 40 | 1.5 | 25 | 0 | 1
2-naphtylphospate | C1=CC=C2C=C(C=CC2=C1)OP(=O)(O)[O-] | 60 | 40 | 1.5 | 25 | 1 | 14008
2-naphtylphospate | C1=CC=C2C=C(C=CC2=C1)OP(=O)([O-])[O-] | 60 | 40 | 1.5 | 25 | 0 | 2.25
Phtalic acid (0) | OC(=O)c1ccccc1C(=O)O | 20 | 20 | 1 | 35 | 0 | 1.01787 |  | Zheng C. et al. The pH and temperature dual-responsive micelle transition in the mixture of hydrotrope potassium phthalic acid and quaternary ammonium surfactants cetyltrimethylammonium bromide //Journal of Dispersion Science and Technology. – 2017. – Т. 38. – №. 9. – С. 1330-1335.
Phtalic acid (1) | OC(=O)c1ccccc1C(=O)[O-] | 20 | 20 | 1 | 35 | 1 | 70.17038
Phtalic acid (2) | [O-]C(=O)c1ccccc1C(=O)[O-] | 20 | 20 | 1 | 35 | 0 | 1.036059
Phtalic acid (0) | OC(=O)c1ccccc1C(=O)O | 20 | 20 | 1 | 25 | 1 | 66
Phtalic acid (1) | OC(=O)c1ccccc1C(=O)[O-] | 20 | 20 | 1 | 25 | 1 | 92
Phtalic acid (2) | [O-]C(=O)c1ccccc1C(=O)[O-] | 20 | 20 | 1 | 25 | 0 | 1.02
propofol | CC(C)C1=C(C(=CC=C1)C(C)C)O | 300 | 100 | 3 | 25 | 1 | 900 |  | Okasaki F. B., Duarte L. G. T. A., Sabadini E. Increasing the aqueous solubility of the anesthetic propofol through wormlike micelle formation //Colloids and Surfaces B: Biointerfaces. – 2023. – Т. 232. – С. 113592.
Propyl gallate | Oc1cc(cc(O)c1O)C(=O)OCCC | 150 | 25 | 6 | 30 | 0 | 1.99336 |  | Kumar V. et al. Tuning cationic micelle properties with an antioxidant additive: a molecular perspective //Langmuir. – 2021. – Т. 37. – №. 15. – С. 4611-4621.
Propyl gallate | Oc1cc(cc(O)c1O)C(=O)OCCC | 150 | 50 | 3 | 30 | 1 | 78.32366
Propyl gallate | Oc1cc(cc(O)c1O)C(=O)OCCC | 150 | 100 | 1.5 | 30 | 1 | 2891.866
Propyl gallate | Oc1cc(cc(O)c1O)C(=O)OCCC | 150 | 150 | 1 | 30 | 1 | 538.0954
para-toluidine | CC1=CC=C(C=C1)N | 50 | 20.37037 | 2.454545 | 30 | 0 | 1.184938 |  | Patel V. et al. pH controlled size/shape in CTAB micelles with solubilized polar additives: a viscometry, scattering and spectral evaluation //Colloids and Surfaces A: Physicochemical and Engineering Aspects. – 2014. – Т. 455. – С. 67-75.
para-toluidine | CC1=CC=C(C=C1)N | 50 | 41.53439 | 1.203822 | 30 | 0 | 1.276418
para-toluidine | CC1=CC=C(C=C1)N | 50 | 80.68783 | 0.6196721 | 30 | 0 | 1.702665
para-toluidine | CC1=CC=C(C=C1)N | 50 | 99.73545 | 0.5013263 | 30 | 0 | 1.981259
para-toluic acid | Cc1ccc(C(=O)O)cc1 | 50 | 5.25 | 9.52381 | 30 | 0 | 1.239926
para-toluic acid | Cc1ccc(C(=O)O)cc1 | 50 | 15.5 | 3.225806 | 30 | 0 | 1.284265
para-toluic acid | Cc1ccc(C(=O)O)cc1 | 50 | 24.75 | 2.020202 | 30 | 0 | 1.380662
para-toluic acid | Cc1ccc(C(=O)O)cc1 | 50 | 35 | 1.428571 | 30 | 0 | 2.077941
p-cresol | Cc1ccc(O)cc1 | 50 | 21 | 2.380952 | 30 | 0 | 1.519481
p-cresol | Cc1ccc(O)cc1 | 50 | 40.5 | 1.234568 | 30 | 0 | 1.928571
p-cresol | Cc1ccc(O)cc1 | 50 | 59.5 | 0.8403361 | 30 | 0 | 7.032468
p-cresol | Cc1ccc(O)cc1 | 50 | 69.5 | 0.7194245 | 30 | 1 | 21.83766
benzoate | c1cccc1C(=O)[O-] | 83.01587 | 83.01587 | 1 | 25 | 0 | 0.7458418 |  | Ito T. H. et al. Molecular variations in aromatic cosolutes: critical role in the rheology of cationic wormlike micelles //Langmuir. – 2014. – Т. 30. – №. 39. – С. 11535-11542.
benzoate | c1cccc1C(=O)[O-] | 111.9841 | 111.9841 | 1 | 25 | 0 | 3.579333
benzoate | c1cccc1C(=O)[O-] | 134.6032 | 134.6032 | 1 | 25 | 0 | 9.498763
benzoate | c1cccc1C(=O)[O-] | 153.6508 | 153.6508 | 1 | 25 | 1 | 13.96006
benzoate | c1cccc1C(=O)[O-] | 169.127 | 169.127 | 1 | 25 | 1 | 19.40982
cinnamate | c1ccccc1C=CC(=O)[O-] | 82.22222 | 82.22222 | 1 | 25 | 1 | 166.456
cinnamate | c1ccccc1C=CC(=O)[O-] | 112.381 | 112.381 | 1 | 25 | 1 | 520.817
cinnamate | c1ccccc1C=CC(=O)[O-] | 134.2063 | 134.2063 | 1 | 25 | 1 | 688.7155
cinnamate | c1ccccc1C=CC(=O)[O-] | 154.0476 | 154.0476 | 1 | 25 | 1 | 1189.083
cinnamate | c1ccccc1C=CC(=O)[O-] | 182.619 | 182.619 | 1 | 25 | 1 | 1955.056
Hydroxycinnamate | c1cccc(O)c1C=CC(=O)[O-] | 41.34921 | 41.34921 | 1 | 25 | 0 | 2.017517
Hydroxycinnamate | c1cccc(O)c1C=CC(=O)[O-] | 82.61905 | 82.61905 | 1 | 25 | 1 | 41.37524
Hydroxycinnamate | c1cccc(O)c1C=CC(=O)[O-] | 134.6032 | 134.6032 | 1 | 25 | 1 | 249.0415
Hydroxycinnamate | c1cccc(O)c1C=CC(=O)[O-] | 153.254 | 153.254 | 1 | 25 | 1 | 453.3389
Hydroxycinnamate | c1cccc(O)c1C=CC(=O)[O-] | 181.8254 | 181.8254 | 1 | 25 | 1 | 923.4069
Methoxycinnamate | c1cccc(OC)c1C=CC(=O)[O-] | 41.34921 | 41.34921 | 1 | 25 | 0 | 6.913548
Methoxycinnamate | c1cccc(OC)c1C=CC(=O)[O-] | 81.8254 | 81.8254 | 1 | 25 | 1 | 15.77434
Methoxycinnamate | c1cccc(OC)c1C=CC(=O)[O-] | 112.7778 | 112.7778 | 1 | 25 | 1 | 28.90437
Methoxycinnamate | c1cccc(OC)c1C=CC(=O)[O-] | 153.6508 | 153.6508 | 1 | 25 | 1 | 47.83779
Methoxycinnamate | c1cccc(OC)c1C=CC(=O)[O-] | 183.8095 | 183.8095 | 1 | 25 | 1 | 83.05063
Phenol | c1ccccc1O | 134.2063 | 134.2063 | 1 | 25 | 1 | 448.7385
Phenol | c1ccccc1O | 154.4444 | 154.4444 | 1 | 25 | 1 | 2031.714
Phenol | c1ccccc1O | 169.127 | 169.127 | 1 | 25 | 1 | 4823.588
Phenol | c1ccccc1O | 182.619 | 182.619 | 1 | 25 | 1 | 9237.995
Salicylate | c1ccc(O)c1C(=O)[O-] | 83.4127 | 83.4127 | 1 | 25 | 1 | 51.28004
Salicylate | c1ccc(O)c1C(=O)[O-] | 111.5873 | 111.5873 | 1 | 25 | 1 | 57.94449
Salicylate | c1ccc(O)c1C(=O)[O-] | 135 | 135 | 1 | 25 | 1 | 52.71635
Salicylate | c1ccc(O)c1C(=O)[O-] | 153.6508 | 153.6508 | 1 | 25 | 1 | 81.72017
Salicylate | c1ccc(O)c1C(=O)[O-] | 181.8254 | 181.8254 | 1 | 25 | 1 | 134.3333
thymol | CC(C)c1ccc(C)cc1O | 100 | 2.261847 | 44.21166 | 25 | 0 | 1.163083 |  | Valeeva F. G. et al. Supramolecular systems based on hydrotropes, their analogues and mixtures with typical surfactants. Structural behavior, enhanced solubilization and viscosity properties //Journal of Molecular Liquids. – 2015. – Т. 203. – С. 104-110.
thymol | CC(C)c1ccc(C)cc1O | 100 | 14.96711 | 6.681316 | 25 | 0 | 2.038825
thymol | CC(C)c1ccc(C)cc1O | 100 | 28.0215 | 3.568688 | 25 | 1 | 20
thymol | CC(C)c1ccc(C)cc1O | 100 | 40.704 | 2.456761 | 25 | 1 | 41.44721
thymol | CC(C)c1ccc(C)cc1O | 100 | 53.00321 | 1.886678 | 25 | 1 | 1117.564
thymol | CC(C)c1ccc(C)cc1O | 55 | 0.4503163 | 122.1364 | 25 | 0 | 1.15482
thymol | CC(C)c1ccc(C)cc1O | 55 | 15.11351 | 3.639128 | 25 | 0 | 4.988091
thymol | CC(C)c1ccc(C)cc1O | 55 | 20.27912 | 2.712149 | 25 | 1 | 12.93748
thymol | CC(C)c1ccc(C)cc1O | 55 | 30.70711 | 1.791116 | 25 | 1 | 33.48083
thymol | CC(C)c1ccc(C)cc1O | 55 | 35.27726 | 1.559078 | 25 | 1 | 32.84816
methyldiphenylamine | CN(c1ccccc1)c1ccccc1 | 250 | 10.26316 | 24.35897 | 25 | 0 | 2.716965 |  | Padalkar K. V., Pal O. R., Gaikar V. G. Rheological characterization of mixtures of cetyl trimethylammonium bromide and sodium butyl benzene sulfonate in aqueous solutions //Journal of Molecular Liquids. – 2012. – Т. 173. – С. 18-28.
methyldiphenylamine | CN(c1ccccc1)c1ccccc1 | 250 | 12.63158 | 19.79167 | 25 | 0 | 3.236282
methyldiphenylamine | CN(c1ccccc1)c1ccccc1 | 250 | 17.36842 | 14.39394 | 25 | 0 | 5.12598
methyldiphenylamine | CN(c1ccccc1)c1ccccc1 | 250 | 20.52632 | 12.17949 | 25 | 1 | 11.2794
N-methylcarbazole | Cn1c2ccccc2c2ccccc21 | 250 | 7.368421 | 33.92857 | 25 | 0 | 1.668533
N-methylcarbazole | Cn1c2ccccc2c2ccccc21 | 250 | 12.89474 | 19.38776 | 25 | 0 | 2.06467
N-methylcarbazole | Cn1c2ccccc2c2ccccc21 | 250 | 17.63158 | 14.1791 | 25 | 0 | 3.741601
N-methylcarbazole | Cn1c2ccccc2c2ccccc21 | 250 | 20.26316 | 12.33766 | 25 | 0 | 6.174412
methyldiphenylamine | CN(c1ccccc1)c1ccccc1 | 99.4302 | 7.954416 | 12.5 | 25 | 0 | 1.567664
methyldiphenylamine | CN(c1ccccc1)c1ccccc1 | 150.5271 | 12.04217 | 12.5 | 25 | 0 | 2.054487
methyldiphenylamine | CN(c1ccccc1)c1ccccc1 | 198.8604 | 15.90883 | 12.5 | 25 | 0 | 3.262821
methyldiphenylamine | CN(c1ccccc1)c1ccccc1 | 250.4274 | 20.03419 | 12.5 | 25 | 0 | 4.85114
Sodium tert-butyl benzene sulfonate | CC(C)(C)c1ccc(S(=O)(=O)[O-])cc1 | 100 | 19.42857 | 5.147059 | 25 | 1 | 218.6881
Sodium tert-butyl benzene sulfonate | CC(C)(C)c1ccc(S(=O)(=O)[O-])cc1 | 100 | 24.91429 | 4.013761 | 25 | 1 | 44635.39
Sodium tert-butyl benzene sulfonate | CC(C)(C)c1ccc(S(=O)(=O)[O-])cc1 | 100 | 30.05714 | 3.326996 | 25 | 1 | 339413.3
Sodium tert-butyl benzene sulfonate | CC(C)(C)c1ccc(S(=O)(=O)[O-])cc1 | 100 | 35.02857 | 2.854812 | 25 | 1 | 311382.7
Soidum isobutyl benzene sulfonate | CCC(C)c1ccc(S(=O)(=O)[O-])cc1 | 100 | 19.77143 | 5.057803 | 25 | 1 | 89.59901
Soidum isobutyl benzene sulfonate | CCC(C)c1ccc(S(=O)(=O)[O-])cc1 | 100 | 24.74286 | 4.04157 | 25 | 1 | 2539.012
Soidum isobutyl benzene sulfonate | CCC(C)c1ccc(S(=O)(=O)[O-])cc1 | 100 | 29.88571 | 3.34608 | 25 | 1 | 29470.52
Soidum isobutyl benzene sulfonate | CCC(C)c1ccc(S(=O)(=O)[O-])cc1 | 100 | 34.85714 | 2.868852 | 25 | 1 | 52199.66
Sodum butyl benzene sulfonate | CCCCc1ccc(S(=O)(=O)[O-])cc1 | 100 | 19.77143 | 5.057803 | 25 | 1 | 150.2426
Sodum butyl benzene sulfonate | CCCCc1ccc(S(=O)(=O)[O-])cc1 | 100 | 24.91429 | 4.013761 | 25 | 1 | 38766.34
Sodum butyl benzene sulfonate | CCCCc1ccc(S(=O)(=O)[O-])cc1 | 100 | 29.54286 | 3.384913 | 25 | 1 | 308718.5
Sodum butyl benzene sulfonate | CCCCc1ccc(S(=O)(=O)[O-])cc1 | 100 | 34.68571 | 2.883031 | 25 | 1 | 358332.1
Sodium tert-butyl benzene sulfonate | CC(C)(C)c1ccc(S(=O)(=O)[O-])cc1 | 100 | 209.8712 | 0.4764826 | 25 | 1 | 80.66263
Sodium tert-butyl benzene sulfonate | CC(C)(C)c1ccc(S(=O)(=O)[O-])cc1 | 100 | 227.897 | 0.4387947 | 25 | 1 | 372.7568
Sodium tert-butyl benzene sulfonate | CC(C)(C)c1ccc(S(=O)(=O)[O-])cc1 | 100 | 249.7854 | 0.4003436 | 25 | 1 | 252.8098
Soidum isobutyl benzene sulfonate | CCC(C)c1ccc(S(=O)(=O)[O-])cc1 | 100 | 240.7725 | 0.4153298 | 25 | 1 | 89.94024
Soidum isobutyl benzene sulfonate | CCC(C)c1ccc(S(=O)(=O)[O-])cc1 | 100 | 260.0858 | 0.3844884 | 25 | 1 | 115.7154
Soidum isobutyl benzene sulfonate | CCC(C)c1ccc(S(=O)(=O)[O-])cc1 | 100 | 280.2575 | 0.3568147 | 25 | 1 | 138.7108
Soidum isobutyl benzene sulfonate | CCC(C)c1ccc(S(=O)(=O)[O-])cc1 | 100 | 299.5708 | 0.3338109 | 25 | 1 | 69.15888
Sodum butyl benzene sulfonate | CCCCc1ccc(S(=O)(=O)[O-])cc1 | 100 | 228.7554 | 0.4371482 | 25 | 1 | 64.36966
Sodum butyl benzene sulfonate | CCCCc1ccc(S(=O)(=O)[O-])cc1 | 100 | 239.485 | 0.4175627 | 25 | 1 | 92.70787
Sodum butyl benzene sulfonate | CCCCc1ccc(S(=O)(=O)[O-])cc1 | 100 | 260.0858 | 0.3844884 | 25 | 1 | 177.3976
Phtalic acid | OC(=O)c1ccccc1C(=O)O | 100 | 25 | 4 | 25 | 0 | 1.835542 |  | Jora M. Z. et al. Rheological modulation of a pH-responsive wormlike micelle driven by charge and cosurfactant //Journal of Molecular Liquids. – 2024. – Т. 400. – С. 124512.
Phtalate-1 | OC(=O)c1ccccc1C(=O)[O-] | 100 | 25 | 4 | 25 | 1 | 29.85603
Phtalate-2 | [O-]C(=O)c1ccccc1C(=O)[O-] | 100 | 25 | 4 | 25 | 0 | 1.798049
Phtalic acid | OC(=O)c1ccccc1C(=O)O | 100 | 50 | 2 | 25 | 1 | 51.36028
Phtalate-1 | OC(=O)c1ccccc1C(=O)[O-] | 100 | 50 | 2 | 25 | 1 | 83540.1
Phtalate-2 | [O-]C(=O)c1ccccc1C(=O)[O-] | 100 | 50 | 2 | 25 | 1 | 6129.88
Phtalic acid | OC(=O)c1ccccc1C(=O)O | 100 | 67 | 1.492537 | 25 | 1 | 943.5385
Phtalate-1 | OC(=O)c1ccccc1C(=O)[O-] | 100 | 67 | 1.492537 | 25 | 1 | 58943.06
Phtalate-2 | [O-]C(=O)c1ccccc1C(=O)[O-] | 100 | 67 | 1.492537 | 25 | 1 | 851.7036
Phtalic acid | OC(=O)c1ccccc1C(=O)O | 100 | 75 | 1.333333 | 25 | 1 | 276.8903
Phtalate-1 | OC(=O)c1ccccc1C(=O)[O-] | 100 | 75 | 1.333333 | 25 | 1 | 19215.6
Phtalate-2 | [O-]C(=O)c1ccccc1C(=O)[O-] | 100 | 75 | 1.333333 | 25 | 1 | 4684.606
Phtalic acid | OC(=O)c1ccccc1C(=O)O | 100 | 100 | 1 | 25 | 1 | 228.6895
Phtalate-1 | OC(=O)c1ccccc1C(=O)[O-] | 100 | 100 | 1 | 25 | 1 | 4808.159
Phtalate-2 | [O-]C(=O)c1ccccc1C(=O)[O-] | 100 | 100 | 1 | 25 | 1 | 9168.718
Phtalate-1 | OC(=O)c1ccccc1C(=O)[O-] | 100 | 150 | 0.6666667 | 25 | 1 | 113.2873
Phtalate-2 | [O-]C(=O)c1ccccc1C(=O)[O-] | 100 | 150 | 0.6666667 | 25 | 1 | 4130.654
Phtalate-1 | OC(=O)c1ccccc1C(=O)[O-] | 100 | 200 | 0.5 | 25 | 1 | 54.75097
Phtalate-2 | [O-]C(=O)c1ccccc1C(=O)[O-] | 100 | 200 | 0.5 | 25 | 1 | 7949.499
3-methylsalycilic acid | OC(=O)c1cccc(C)c1O | 100 | 20 | 5 | 25 | 1 | 13 |  | HAN C. H. et al. Thermoresponsive Properties of a Mixed Aqueous Solution of Cationic Surfactant and Organic Acid //Acta Physico-Chimica Sinica. – 2016. – Т. 32. – №. 4. – С. 863-871.
3-methylsalycilic acid | OC(=O)c1cccc(C)c1O | 100 | 40 | 2.5 | 25 | 1 | 1408000
3-methylsalycilic acid | OC(=O)c1cccc(C)c1O | 100 | 50 | 2 | 25 | 1 | 2818000
3-methylsalycilic acid | OC(=O)c1cccc(C)c1O | 100 | 100 | 1 | 25 | 1 | 383.1
4-methylsalicylic acid | OC(=O)c1ccc(C)cc1O | 100 | 20 | 5 | 25 | 0 | 3.7
4-methylsalicylic acid | OC(=O)c1ccc(C)cc1O | 100 | 40 | 2.5 | 25 | 1 | 582500
4-methylsalicylic acid | OC(=O)c1ccc(C)cc1O | 100 | 50 | 2 | 25 | 1 | 1658000
4-methylsalicylic acid | OC(=O)c1ccc(C)cc1O | 100 | 100 | 1 | 25 | 0 | 6.6
5-methyl salycilic acid | OC(=O)c1cc(C)ccc1O | 100 | 20 | 5 | 25 | 0 | 4.6
5-methyl salycilic acid | OC(=O)c1cc(C)ccc1O | 100 | 40 | 2.5 | 25 | 1 | 1327000
5-methyl salycilic acid | OC(=O)c1cc(C)ccc1O | 100 | 50 | 2 | 25 | 1 | 2031000
5-methyl salycilic acid | OC(=O)c1cc(C)ccc1O | 100 | 100 | 1 | 25 | 0 | 7.2
Methylbenzene sulfonate | Cc1ccc(S(=O)(=O)[O-])cc1 | 4 | 250 | 0.016 | 30 | 0 | 8.71 |  | Polymorphism of Micelles in Aqueous Cetyltrimethylammonium Bromide Solutions
Methylbenzene sulfonate | Cc1ccc(S(=O)(=O)[O-])cc1 | 10 | 250 | 0.04 | 30 | 1 | 59.7
Methylbenzene sulfonate | Cc1ccc(S(=O)(=O)[O-])cc1 | 4 | 250 | 0.016 | 35 | 0 | 4.27
Methylbenzene sulfonate | Cc1ccc(S(=O)(=O)[O-])cc1 | 10 | 250 | 0.04 | 35 | 1 | 23.6
Methylbenzene sulfonate | Cc1ccc(S(=O)(=O)[O-])cc1 | 4 | 250 | 0.016 | 40 | 0 | 2.22
Methylbenzene sulfonate | Cc1ccc(S(=O)(=O)[O-])cc1 | 10 | 250 | 0.04 | 40 | 1 | 11.08
Methylbenzene sulfonate | Cc1ccc(S(=O)(=O)[O-])cc1 | 4 | 250 | 0.016 | 45 | 0 | 1.81
Methylbenzene sulfonate | Cc1ccc(S(=O)(=O)[O-])cc1 | 10 | 250 | 0.04 | 45 | 0 | 5.4
Phenol | c1ccccc1O | 50 | 57 | 0.877193 | 25 | 0 | 2
Phenol | c1ccccc1O | 50 | 113 | 0.4424779 | 25 | 0 | 2.75 |  | A phenol-induced structural transition in aqueous cetyltrimethylammonium bromide solution
Phenol | c1ccccc1O | 50 | 170.5 | 0.2932551 | 25 | 0 | 2.75
Phenol | c1ccccc1O | 50 | 57 | 0.877193 | 30 | 0 | 1.75
Phenol | c1ccccc1O | 50 | 113 | 0.4424779 | 30 | 0 | 1.43
Phenol | c1ccccc1O | 50 | 170.5 | 0.2932551 | 30 | 0 | 1.22
Methoxycynnamic acid | c1cccc(OC)c1C=CC(=O)O | 60 | 17.11475 | 3.505747 | 25 | 0 | 5.015906 |  | Ketner A. M. et al. A simple class of photorheological fluids: surfactant solutions with viscosity tunable by light //Journal of the American Chemical Society. – 2007. – Т. 129. – №. 6. – С. 1553-1559.
Methoxycynnamic acid | c1cccc(OC)c1C=CC(=O)O | 60 | 28.32787 | 2.118056 | 25 | 1 | 569.7142
Methoxycynnamic acid | c1cccc(OC)c1C=CC(=O)O | 60 | 37.57377 | 1.596859 | 25 | 1 | 9415.085
Methoxycynnamic acid | c1cccc(OC)c1C=CC(=O)O | 60 | 54.09836 | 1.109091 | 25 | 1 | 8913.888
Methoxycynnamic acid | c1cccc(OC)c1C=CC(=O)O | 60 | 65.5082 | 0.9159159 | 25 | 1 | 6943.013
Sodium laurate | CCCCCCCCCCCC(=O)[O-] | 90.06623 | 9.933775 | 9.066667 | 25 | 0 | 2.782559 |  | Koshy P. et al. Viscoelastic fluids originated from enhanced solubility of sodium laurate in cetyl trimethyl ammonium bromide micelles through cooperative self-assembly //The Journal of Physical Chemistry B. – 2010. – Т. 114. – №. 32. – С. 10462-10470.
Sodium laurate | CCCCCCCCCCCC(=O)[O-] | 79.80132 | 20.19868 | 3.95082 | 25 | 1 | 53.50509
Sodium laurate | CCCCCCCCCCCC(=O)[O-] | 73.06843 | 26.93157 | 2.713115 | 25 | 1 | 13287.91
Sodium laurate | CCCCCCCCCCCC(=O)[O-] | 64.90066 | 35.09934 | 1.849057 | 25 | 1 | 2035.363
Sodium laurate | CCCCCCCCCCCC(=O)[O-] | 59.71302 | 40.28698 | 1.482192 | 25 | 1 | 1089.023
Sodium oleate | CCCCCCCCC=CCCCCCCCC(=O)[O-] | 89.84593 | 10.15407 | 8.84827 | 25 | 0 | 1.378523 |  | Koshy P. et al. Unusual scaling in the rheology of branched wormlike micelles formed by cetyltrimethylammonium bromide and sodium oleate //The Journal of Physical Chemistry B. – 2011. – Т. 115. – №. 37. – С. 10817-10825.
Sodium oleate | CCCCCCCCC=CCCCCCCCC(=O)[O-] | 84.81923 | 15.18077 | 5.58728 | 25 | 0 | 2.843467
Sodium oleate | CCCCCCCCC=CCCCCCCCC(=O)[O-] | 79.55218 | 20.44782 | 3.890496 | 25 | 1 | 39.64535
Sodium oleate | CCCCCCCCC=CCCCCCCCC(=O)[O-] | 76.42769 | 23.57231 | 3.242266 | 25 | 1 | 770.9341
Sodium oleate | CCCCCCCCC=CCCCCCCCC(=O)[O-] | 74.17214 | 25.82786 | 2.871789 | 25 | 1 | 7374.074
Sodium oleate | CCCCCCCCC=CCCCCCCCC(=O)[O-] | 72.20419 | 27.79581 | 2.597665 | 25 | 1 | 5715.482
Sodium stearate | CCCCCCCCCCCCCCCCCC(=O)[O-] | 100 | 25 | 4 | 25 | 1 | 391.241 |  | Hao L. S. et al. Triple-stimuli-responsive hydrogels based on an aqueous mixed sodium stearate and cetyltrimethylammonium bromide system //Journal of Molecular Liquids. – 2022. – Т. 364. – С. 120010.
Sodium stearate | CCCCCCCCCCCCCCCCCC(=O)[O-] | 100 | 20 | 5 | 25 | 1 | 283569.7
Sodium stearate | CCCCCCCCCCCCCCCCCC(=O)[O-] | 50 | 15 | 3.333333 | 25 | 1 | 160148.6
Sodium stearate | CCCCCCCCCCCCCCCCCC(=O)[O-] | 100 | 10 | 10 | 25 | 1 | 81323.8
Sodium stearate | CCCCCCCCCCCCCCCCCC(=O)[O-] | 25 | 10 | 2.5 | 25 | 1 | 31007.05
Sodium stearate | CCCCCCCCCCCCCCCCCC(=O)[O-] | 25 | 5 | 5 | 25 | 1 | 20203.28
Sodium stearate | CCCCCCCCCCCCCCCCCC(=O)[O-] | 100 | 25 | 4 | 30 | 1 | 241487.9
Sodium stearate | CCCCCCCCCCCCCCCCCC(=O)[O-] | 100 | 20 | 5 | 30 | 1 | 141366.7
Sodium stearate | CCCCCCCCCCCCCCCCCC(=O)[O-] | 50 | 10 | 5 | 30 | 1 | 55880.92
Sodium stearate | CCCCCCCCCCCCCCCCCC(=O)[O-] | 100 | 15 | 6.666667 | 30 | 1 | 21322.94
Sodium stearate | CCCCCCCCCCCCCCCCCC(=O)[O-] | 25 | 5 | 5 | 30 | 1 | 3213.707
Sodium stearate | CCCCCCCCCCCCCCCCCC(=O)[O-] | 100 | 15 | 6.666667 | 30 | 1 | 41.37341
Sodium stearate | CCCCCCCCCCCCCCCCCC(=O)[O-] | 100 | 10 | 10 | 30 | 0 | 1.790046